## Feuil3
| Carac 1 |  | Carac 2
Echantillon | 59.38 | 100% | 51.62 | 100%
Acier | 0.18 | 0.3031% | 0.1 | 0.1937%
Alu | 0.48 | 0.8084% | 0.7 | 1.356%
Petits alu | 0.22 | 0.3705% | 0.2 | 0.3874%
PCNC 1.05 (Carton) | 0 | 0% | 0 | 0%
JRM | 2.02 | 3.402% | 1.64 | 3.177%
PCM 1.02 (GM) | 0.92 | 1.549% | 1.8 | 3.487%
PCC 5.03 (ELA) | 0.54 | 0.9094% | 0.38 | 0.7361%
PCNC 5.02 (EMR) | 0.26 | 0.4379% | 1.16 | 2.247%
PEHD/PP | 3.12 | 5.254% | 1.88 | 3.642%
PET Clair | 0.86 | 1.448% | 1.3 | 2.518%
Flux Dev | 1.22 | 2.055% | 1.14 | 2.208%
Film PE/PP | 1.82 | 3.065% | 2.06 | 3.991%
Refus | 31.74 | 53.45% | 24.48 | 47.42%
Fines | 16 | 26.95% | 14.78 | 28.63%